## Sheet1
ROOM | Metal | Temp 1 (K) | A | V | Temp 2 (K) | Temp (Del) | C | mid temp | R | C adj | C err | A | mol | c_m | c_m err
TEMP | Niobium | 294.3 | 0.000199054 | 17.47 | 296.7 | 2.4 | 0.001448947 | 295.5 | 8 | 0.007244076 | 6.08102e-05 | 0.199054 | 0.2605 | 0.02780835 | 0.0002868114
| Niobium | 296.5 | 0.000199053 | 17.47 | 298.9 | 2.4 | 0.00144894 | 297.7 | 8 | 0.007244039 | 6.08099e-05 | 0.199053 | 0.2605 | 0.02780821 | 0.00028681
| Niobium | 298.7 | 0.000199056 | 17.47 | 301.2 | 2.5 | 0.001391003328 | 299.95 | 8 | 0.006954383 | 5.607782e-05 | 0.199056 | 0.2605 | 0.02669629 | 0.0002665104
~260 | Niobium | 259.7 | 0.000199052 | 17.44 | 261.9 | 2.2 | 0.001577939 | 260.8 | 7.976 | 0.007888979 | 7.21604e-05 | 0.199052 | 0.2605 | 0.03028399 | 0.0003351339
~220 | Niobium | 215.6 | 0.000199078 | 17.43 | 218.3 | 2.7 | 0.001285159 | 216.95 | 7.976 | 0.00642521 | 4.803557e-05 | 0.199078 | 0.2605 | 0.02466491 | 0.0002317391
~180 | Niobium | 183.5 | 0.000199115 | 17.43 | 186.3 | 2.8 | 0.001239490875 | 184.9 | 7.976 | 0.00619689 | 4.470469e-05 | 0.199115 | 0.2605 | 0.02378844 | 0.0002172703
~140 | Niobium | 152.9 | 0.000199123 | 17.41 | 155.7 | 2.8 | 0.001238118 | 154.3 | 7.976 | 0.006190027 | 4.465516e-05 | 0.199123 | 0.2605 | 0.0237621 | 0.0002170296
~130 | Niobium | 132.8 | 0.000199112 | 17.38 | 136.4 | 3.6 | 0.0009612685 | 134.6 | 7.976 | 0.004805903 | 2.713803e-05 | 0.199112 | 0.2605 | 0.01844876 | 0.000139587
~110 | Niobium | 112.6 | 0.000199105 | 17.35 | 116.7 | 4.1 | 0.0008425541 | 114.65 | 7.976 | 0.004212385 | 2.098501e-05 | 0.199105 | 0.2605 | 0.01617038 | 0.0001115939
| Niobium | 20.63 | 0.049645 | 4.11 | 23.69 | 3.06 |  | 22.16 | 7.2 | 0.3044046 | 0.001970944 | 49.645 | 0.2605 | 1.16854 | 0.009808884
| Niobium | 23.69 | 0.049645 | 4.11 | 26.1 | 2.41 |  | 24.895 | 7.2 | 0.3865055 | 0.003175996 | 49.645 | 0.2605 | 1.483706 | 0.01503973
| Niobium | 26.22 | 0.049645 | 4.13 | 28.28 | 2.06 |  | 27.25 | 7.2 | 0.4545838 | 0.004369389 | 49.645 | 0.2605 | 1.745044 | 0.0201225
| Niobium | 28.28 | 0.049645 | 4.13 | 30.1 | 1.82 |  | 29.19 | 7.2 | 0.514529 | 0.005597056 | 49.645 | 0.2605 | 1.975159 | 0.02527691
| Niobium | 30.15 | 0.099397 | 8.44 | 35.1 | 4.95 |  | 32.625 | 7.2 | 0.7755317 | 0.003101477 | 99.397 | 0.2605 | 2.977089 | 0.01762005
| Niobium | 35.1 | 0.099401 | 8.46 | 38.65 | 3.55 |  | 36.875 | 7.2 | 1.084215 | 0.006045803 | 99.401 | 0.2605 | 4.162053 | 0.03119704
| Niobium | 38.65 | 0.099401 | 8.47 | 41.65 | 3 |  | 40.15 | 7.36 | 1.282009 | 0.008476739 | 99.401 | 0.2605 | 4.921341 | 0.04198622
| Niobium | 41.65 | 0.099402 | 8.48 | 44.3 | 2.65 |  | 42.975 | 7.36 | 1.45322 | 0.01087792 | 99.402 | 0.2605 | 5.57858 | 0.0524653
| Niobium | 44.35 | 0.099405 | 8.49 | 46.75 | 2.4 |  | 45.55 | 7.36 | 1.606712 | 0.01327974 | 99.405 | 0.2605 | 6.1678 | 0.06281629
| Niobium | 46.75 | 0.099402 | 8.5 | 49.2 | 2.45 |  | 47.975 | 7.36 | 1.575907 | 0.01275947 | 99.402 | 0.2605 | 6.049549 | 0.06059211
| Niobium | 49.2 | 0.099402 | 8.51 | 51 | 1.8 |  | 50.1 | 7.36 | 2.147746 | 0.02366894 | 99.402 | 0.2605 | 8.244707 | 0.1066844
| Niobium | 51 | 0.00019909 | 17.27 | 58.3 | 7.3 |  | 54.65 | 7.36 | 0.002354789 | 6.876895e-06 | 0.19909 | 0.2605 | 0.009039499 | 4.374911e-05
| Niobium | 58.3 | 0.00019909 | 17.27 | 64.4 | 6.1 |  | 61.35 | 7.36 | 0.002818027 | 9.668874e-06 | 0.19909 | 0.2605 | 0.01081776 | 5.788006e-05
| Niobium | 64.4 | 0.000199099 | 17.27 | 69.8 | 5.4 |  | 67.1 | 7.36 | 0.00318347 | 1.222212e-05 | 0.199099 | 0.2605 | 0.01222062 | 7.0374e-05
| Niobium | 69.8 | 0.000199115 | 17.3 | 74.85 | 5.05 |  | 72.325 | 7.36 | 0.003410295 | 1.393925e-05 | 0.199115 | 0.2605 | 0.01309134 | 7.863695e-05
| Niobium | 74.95 | 0.000199109 | 17.31 | 79.65 | 4.7 |  | 77.3 | 7.56 | 0.003666252 | 1.603539e-05 | 0.199109 | 0.2605 | 0.0140739 | 8.856945e-05
| Niobium | 79.65 | 0.000199099 | 17.3 | 83.75 | 4.1 |  | 81.7 | 7.56 | 0.004200138 | 2.092396e-05 | 0.199099 | 0.2605 | 0.01612337 | 0.0001112693
| Niobium | 83.85 | 0.000199099 | 17.33 | 87.85 | 4 |  | 85.85 | 7.56 | 0.004312607 | 2.199947e-05 | 0.199099 | 0.2605 | 0.01655512 | 0.0001162266
| Niobium | 87.85 | 0.000199104 | 17.35 | 91.7 | 3.85 |  | 89.775 | 7.56 | 0.004485915 | 2.374068e-05 | 0.199104 | 0.2605 | 0.0172204 | 0.0001241876
| Niobium | 91.7 | 0.000199108 | 17.32 | 95.4 | 3.7 |  | 93.55 | 7.56 | 0.004659798 | 2.562488e-05 | 0.199108 | 0.2605 | 0.0178879 | 0.0001327018
| Niobium | 95.4 | 0.000199112 | 17.34 | 99.05 | 3.65 |  | 97.225 | 7.56 | 0.004729181 | 2.635068e-05 | 0.199112 | 0.2605 | 0.01815425 | 0.0001359992
| Niobium | 99.1 | 0.000199113 | 17.36 | 102.6 | 3.5 |  | 100.85 | 7.56 | 0.004937574 | 2.865284e-05 | 0.199113 | 0.2605 | 0.01895422 | 0.0001463722
|  |  | 0 |  |  |  |  | 0 |  | #DIV/0! | #DIV/0! |  |  | #DIV/0! | #DIV/0!
|  |  | 0 |  |  |  |  | 0 |  | #DIV/0! | #DIV/0! |  |  | #DIV/0! | #DIV/0!
ROOM | Metal | Temp 1 (K) | #VALUE! | V | Temp 2 (K) | Temp (Del) |  | #VALUE! |  | #VALUE! | #VALUE! | A |  | #VALUE! | #VALUE!
TEMP | Nickel | 294.3 | 0.000199051 | 17.09 | 295.6 | 1.3 | 0.002616755 | 294.95 | 8 | 0.01308256 | 0.0002017047 | 0.199051 | 0.4751 | 0.02753643 | 0.0004535318
| Nickel | 295.6 | 0.000199055 | 17.1 | 296.8 | 1.2 | 0.00283653375 | 296.2 | 8 | 0.01418135 | 0.0002367908 | 0.199055 | 0.4751 | 0.02984919 | 0.0005298155
| Nickel | 296.8 | 0.000199054 | 17.1 | 298 | 1.2 | 0.0028365195 | 297.4 | 8 | 0.01418128 | 0.0002367896 | 0.199054 | 0.4751 | 0.02984904 | 0.0005298129
~260 | Nickel | 264.5 | 0.000199066 | 17.04 | 265.7 | 1.2 | 0.0028267372 | 265.1 | 7.976 | 0.01413237 | 0.0002359729 | 0.199066 | 0.4751 | 0.02974609 | 0.0005279855
~220 | Nickel | 220.8 | 0.000199068 | 16.97 | 222.1 | 1.3 | 0.002598603 | 221.45 | 7.976 | 0.0129918 | 0.0002003054 | 0.199068 | 0.4751 | 0.0273454 | 0.0004503854
~180 | Nickel | 185.1 | 0.00019911 | 16.89 | 186.8 | 1.7 | 0.001978216 | 185.95 | 7.976 | 0.009890152 | 0.0001167839 | 0.19911 | 0.4751 | 0.02081699 | 0.0002677172
~140 | Nickel | 150.9 | 0.000199114 | 16.75 | 152.6 | 1.7 | 0.001961859 | 151.75 | 7.976 | 0.009808363 | 0.0001158182 | 0.199114 | 0.4751 | 0.02064484 | 0.0002655034
~130 | Nickel | 130.6 | 0.000199128 | 16.64 | 132.8 | 2.2 | 0.001506132 | 131.7 | 7.976 | 0.00752994 | 6.887649e-05 | 0.199128 | 0.4751 | 0.01584917 | 0.0001616524
~110 | Nickel | 109.1 | 0.000199091 | 16.49 | 111.6 | 2.5 | 0.001313204236 | 110.35 | 7.976 | 0.006565389 | 5.29416e-05 | 0.199091 | 0.4751 | 0.01381896 | 0.0001259758
| Nickel | 21.95 | 0.049645 | 3.83 | 25.69 | 3.74 |  | 23.82 | 7.2 | 0.2304747 | 0.001221014 | 49.645 | 0.4751 | 0.4851077 | 0.003080547
| Nickel | 25.72 | 0.049645 | 3.84 | 28.59 | 2.87 |  | 27.155 | 7.2 | 0.3012047 | 0.002077669 | 49.645 | 0.4751 | 0.6339817 | 0.005040328
| Nickel | 28.6 | 0.049645 | 3.84 | 30.8 | 2.2 |  | 29.7 | 7.2 | 0.3929352105 | 0.00353402 | 49.645 | 0.4751 | 0.8270579 | 0.008308881
| Nickel | 30.8 | 0.049645 | 3.85 | 32.6 | 1.8 |  | 31.7 | 7.2 | 0.4816332 | 0.005293237 | 49.645 | 0.4751 | 1.013751 | 0.01220819
| Nickel | 32.55 | 0.049645 | 3.85 | 34 | 1.45 |  | 33.275 | 7.36 | 0.5965297 | 0.008155585 | 49.645 | 0.4751 | 1.255588 | 0.01848743
| Nickel | 34 | 0.099397 | 7.8 | 38.4 | 4.4 |  | 36.2 | 7.36 | 0.7983881 | 0.003596675 | 99.397 | 0.4751 | 1.680463 | 0.009338889
| Nickel | 38.4 | 0.099398 | 7.81 | 41.55 | 3.15 |  | 39.975 | 7.36 | 1.116797 | 0.007027344 | 99.398 | 0.4751 | 2.350656 | 0.01726515
| Nickel | 41.55 | 0.099398 | 7.82 | 44.25 | 2.7 |  | 42.9 | 7.36 | 1.30477 | 0.009578523 | 99.398 | 0.4751 | 2.746306 | 0.02305131
| Nickel | 44.25 | 0.099399 | 7.85 | 46.6 | 2.35 |  | 45.425 | 7.36 | 1.505456 | 0.01269818 | 99.399 | 0.4751 | 3.168713 | 0.03006218
| Nickel | 46.6 | 0.099399 | 7.86 | 48.75 | 2.15 |  | 47.675 | 7.36 | 1.64781 | 0.01519196 | 99.399 | 0.4751 | 3.468343 | 0.03562647
| Nickel | 48.75 | 0.099399 | 7.86 | 50.7 | 1.95 |  | 49.725 | 7.36 | 1.816816 | 0.01846801 | 99.399 | 0.4751 | 3.82407 | 0.04289633
| Nickel | 50.6 | 0.00019909 | 16.05 | 57 | 6.4 |  | 53.8 | 7.56 | 0.002496168 | 8.199564e-06 | 0.19909 | 0.4751 | 0.005253984 | 2.278795e-05
| Nickel | 57.2 | 0.00019909 | 16.1 | 62.55 | 5.35 |  | 59.875 | 7.56 | 0.002995373 | 1.160086e-05 | 0.19909 | 0.4751 | 0.006304722 | 3.105288e-05
| Nickel | 62.55 | 0.000199094 | 16.14 | 67.3 | 4.75 |  | 64.925 | 7.56 | 0.003382187 | 1.464644e-05 | 0.199094 | 0.4751 | 0.007118895 | 3.832011e-05
| Nickel | 67.45 | 0.000199095 | 16.17 | 71.3 | 3.85 |  | 69.375 | 7.56 | 0.004180606 | 2.212572e-05 | 0.199095 | 0.4751 | 0.008799423 | 5.583127e-05
| Nickel | 71.5 | 0.000199096 | 16.21 | 75.1 | 3.6 |  | 73.3 | 7.56 | 0.004482009 | 2.530978e-05 | 0.199096 | 0.4751 | 0.009433822 | 6.320078e-05
| Nickel | 75.2 | 0.000199102 | 16.24 | 78.65 | 3.45 |  | 76.925 | 7.56 | 0.004685677 | 2.757405e-05 | 0.199102 | 0.4751 | 0.009862506 | 6.841782e-05
| Nickel | 78.8 | 0.000199105 | 16.28 | 81.9 | 3.1 |  | 80.35 | 7.56 | 0.005227629 | 3.413888e-05 | 0.199105 | 0.4751 | 0.01100322 | 8.34361e-05
| Nickel | 81.9 | 0.000199099 | 16.28 | 84.7 | 2.8 |  | 83.3 | 7.56 | 0.005787557 | 4.175237e-05 | 0.199099 | 0.4751 | 0.01218177 | 0.0001007014
| Nickel | 84.75 | 0.000199099 | 16.33 | 87.6 | 2.85 |  | 86.175 | 7.56 | 0.005703486 | 4.043831e-05 | 0.199099 | 0.4751 | 0.01200481 | 9.774934e-05
| Nickel | 87.6 | 0.0001991 | 16.36 | 90.3 | 2.7 |  | 88.95 | 7.56 | 0.006031438 | 4.509209e-05 | 0.1991 | 0.4751 | 0.01269509 | 0.0001082712
| Nickel | 90.3 | 0.000199103 | 16.38 | 92.9 | 2.6 |  | 91.6 | 7.56 | 0.006271168 | 4.865513e-05 | 0.199103 | 0.4751 | 0.01319968 | 0.0001163018
| Nickel | 93 | 0.000199099 | 16.4 | 95.3 | 2.3 |  | 94.15 | 7.56 | 0.007097661 | 6.213498e-05 | 0.199099 | 0.4751 | 0.0149393 | 0.0001465052
| Nickel | 95.5 | 0.000199102 | 16.42 | 97.95 | 2.45 |  | 96.725 | 7.56 | 0.006671337 | 5.487643e-05 | 0.199102 | 0.4751 | 0.01404196 | 0.0001302829
| Nickel | 97.95 | 0.000199104 | 16.44 | 100.2 | 2.25 |  | 99.075 | 7.56 | 0.007273267 | 6.506848e-05 | 0.199104 | 0.4751 | 0.01530892 | 0.0001530687