## Sheet1
T | c_m | c_m err | slope | slope err
295.5 | 0.005561671 | 0.0002441115
297.7 | 0.005561643 | 0.0002441103
299.95 | 0.005339257 | 0.0002255181
260.8 | 0.006056798 | 0.0002886326
216.95 | 0.004932983 | 0.0001938659
184.9 | 0.004757689 | 0.0001807429
154.3 | 0.00475242 | 0.0001805427
134.6 | 0.003689753 | 0.0001112587
114.65 | 0.003234077 | 8.676412e-05
22.16 | 0.2559695 | 0.008057309
24.895 | 0.3250069 | 0.01281574
27.25 | 0.3820768 | 0.01750644
29.19 | 0.4324605 | 0.02231588
32.625 | 0.6505831 | 0.01315458
36.875 | 0.9093374 | 0.02495383
40.15 | 1.077321 | 0.03460806
42.975 | 1.221061 | 0.04410154
45.55 | 1.349886 | 0.05356885
47.975 | 1.323854 | 0.05152168
50.1 | 1.804033 | 0.0943223
54.65 | 0.001808053 | 2.986918e-05
61.35 | 0.002163736 | 4.126964e-05
67.1 | 0.002444331 | 5.160954e-05
72.325 | 0.00261849 | 5.85355e-05
77.3 | 0.002815026 | 6.695932e-05
81.7 | 0.003224955 | 8.651224e-05
85.85 | 0.003311311 | 9.080663e-05
89.775 | 0.00344438 | 9.774614e-05
93.55 | 0.003577891 | 0.0001052354
97.225 | 0.003631165 | 0.0001081238
100.85 | 0.003791173 | 0.0001172684
5.855 | 0.318618 | 0.003454894 | 0.083 | 0.0009
6.505 | 0.2452975 | 0.001535509 | 0.0639 | 0.0004
7 | 0.2015355 | 0.001535509 | 0.0525 | 0.0004
7.438 | 0.1704415 | 0.001151631 | 0.0444 | 0.0003
8.06 | 0.1347409 | 0.0007677543 | 0.0351 | 0.0002
8.373 | 0.1205374 | 0.001151631 | 0.0314 | 0.0003
8.74 | 0.4721689 | 0.02303263 | 0.123 | 0.006
9.691 | 0.1539347 | 0.001535509 | 0.0401 | 0.0004
10.442 | 0.1454894 | 0.001919386 | 0.0379 | 0.0005
10.968 | 0.129904 | 0.001919386 | 0.03384 | 0.0005
11.302 | 0.1239923 | 0.001919386 | 0.0323 | 0.0005
11.646 | 0.1120921 | 0.003838772 | 0.0292 | 0.001
12.068 | 0.1209213 | 0.001919386 | 0.0315 | 0.0005
12.406 | 0.1174664 | 0.00268714 | 0.0306 | 0.0007
12.71 | 0.1097889 | 0.00268714 | 0.0286 | 0.0007
13.04 | 0.1120921 | 0.003838772 | 0.0292 | 0.001
13.41 | 0.3451056 | 0.01535509 | 0.0899 | 0.004
14.02 | 0.299309 | 0.003838772 | 0.07797 | 0.001
14.6 | 0.259501 | 0.007677543 | 0.0676 | 0.002
15.1 | 0.2176583 | 0.02303263 | 0.0567 | 0.006
15.7 | 0.2161228 | 0.003838772 | 0.0563 | 0.001
16.2 | 0.2021881 | 0.01151631 | 0.05267 | 0.003
16.62 | 0.1925144 | 0.003838772 | 0.05015 | 0.001
17.03 | 0.1854127 | 0.003454894 | 0.0483 | 0.0009
17.4 | 0.1742418 | 0.003838772 | 0.04539 | 0.001
17.76 | 0.6299424 | 0.003838772 | 0.1641 | 0.001
18.66 | 0.5500192 | 0.003838772 | 0.14328 | 0.001
19.4578 | 0.4831862 | 0.003838772 | 0.12587 | 0.001
20.144 | 0.4294818 | 0.003838772 | 0.11188 | 0.001