## Sheet1
T | c_m | c_m err | slope | slope err
294.95 | 0.005507285 | 0.0004303481
296.2 | 0.005969837 | 0.0005046846
297.4 | 0.005969807 | 0.0005046821
265.1 | 0.005949219 | 0.0005029414
221.45 | 0.00546908 | 0.0004273626
185.95 | 0.004163398 | 0.0002501908
151.75 | 0.004128968 | 0.0002481219
131.7 | 0.003169834 | 0.0001483086
110.35 | 0.002763792 | 0.0001143412
23.82 | 0.1070083 | 0.002682632
27.155 | 0.1398105 | 0.004520257
29.7 | 0.1823892 | 0.007630425
31.7 | 0.2235006 | 0.01137653
33.275 | 0.277449 | 0.01745803
36.2 | 0.3708772 | 0.007960668
39.975 | 0.5187201 | 0.0153372
42.9 | 0.6059483 | 0.02079877
45.425 | 0.6988738 | 0.02746289
47.675 | 0.7648585 | 0.03278129
49.725 | 0.8433055 | 0.03975934
53.8 | 0.001050895 | 1.836458e-05
59.875 | 0.001261062 | 2.574488e-05
64.925 | 0.001423912 | 3.232666e-05
69.375 | 0.001760048 | 4.842296e-05
73.3 | 0.00188694 | 5.525836e-05
76.925 | 0.001972684 | 6.011449e-05
80.35 | 0.002200847 | 7.41724e-05
83.3 | 0.002436579 | 9.044551e-05
86.175 | 0.002401184 | 8.764238e-05
88.95 | 0.002539252 | 9.758306e-05
91.6 | 0.002640179 | 0.0001051889
94.15 | 0.002988134 | 0.0001339277
96.725 | 0.00280865 | 0.0001184609
99.075 | 0.003062064 | 0.00014018
4.723 | 0.02069038 | 0.001262892 | 0.00983 | 0.0006
5.6 | 0.02144812 | 0.001262892 | 0.01019 | 0.0006
6.05 | 0.01912019 | 0.0105241 | 0.009084 | 0.005
6.56 | 0.02296359 | 0.00105241 | 0.01091 | 0.0005
7.06 | 0.02207956 | 0.01262892 | 0.01049 | 0.006
7.57 | 0.03073037 | 0.0105241 | 0.0146 | 0.005
8.08 | 0.01718796 | 0.001473374 | 0.008166 | 0.0007
8.63 | 0.01666386 | 0.001683856 | 0.007917 | 0.0008
9.18 | 0.01784887 | 0.001683856 | 0.00848 | 0.0008
9.52 | 0.01711429 | 0.00105241 | 0.008131 | 0.0005
10.01 | 0.01938539 | 0.00420964 | 0.00921 | 0.002
10.48 | 0.01580088 | 0.00210482 | 0.007507 | 0.001
11.01 | 0.02140602 | 0.00841928 | 0.01017 | 0.004
11.64 | 0.02055988 | 0.001262892 | 0.009768 | 0.0006
12.53 | 0.07274258 | 0.0105241 | 0.03456 | 0.005
12.99 | 0.05546201 | 0.01473374 | 0.02635 | 0.007
13.55 | 0.06367081 | 0.001473374 | 0.03025 | 0.0007
14.01 | 0.05937697 | 0.001262892 | 0.02821 | 0.0006
14.64 | 0.06230267 | 0.01262892 | 0.0296 | 0.006
15.02 | 0.05089455 | 0.001473374 | 0.02418 | 0.0007
15.42 | 0.05055778 | 0.00105241 | 0.02402 | 0.0005
15.93 | 0.04763208 | 0.001262892 | 0.02263 | 0.0006
16.33 | 0.04498 | 0.00105241 | 0.02137 | 0.0005
16.68 | 0.1433593 | 0.001683856 | 0.06811 | 0.0008
17.21 | 0.1354241 | 0.00105241 | 0.06434 | 0.0005
17.72 | 0.1271311 | 0.001894338 | 0.0604 | 0.0009
18.22 | 0.1198274 | 0.001894338 | 0.05693 | 0.0009
18.65 | 0.1123763 | 0.00105241 | 0.05339 | 0.0005
19.4 | 0.1009682 | 0.001473374 | 0.04797 | 0.0007
19.72 | 0.09637971 | 0.001683856 | 0.04579 | 0.0008
20.04 | 0.09318038 | 0.001683856 | 0.04427 | 0.0008