## Sheet1
Calibration | [5 empty] | d(nm) | 2 | Calibration (at end)
% | nm | mV | d(mV) |  |  |  |  | % | nm | mV | d(mV) | low | high
0 | 2500 | 0.72 | 0.02 |  |  |  |  | 100 | 2500 | 24.02 | 0.03 | 23.99 | 24.05
0 | 2250 | 0.71 | 0.02 |  |  |  |  | 100 | 2250 | 24.69 | 0.03 | 24.66 | 24.72
0 | 2000 | 0.72 | 0.02 |  |  |  |  | 100 | 2000 | 24.685 | 0.065 | 24.62 | 24.75
0 | 1500 | 0.72 | 0.03 |  |  |  |  | 100 | 1500 | 24.785 | 0.065 | 24.72 | 24.85
0 | 1000 | 0.71 | 0.02 |  |  |  |  | 100 | 1000 | 24.405 | 0.055 | 24.35 | 24.46
0 | 650 | 0.72 | 0.02 |  |  |  |  | 100 | 600 | 24.335 | 0.085 | 24.25 | 24.42
100 | 2500 | 24.07 |  | 23.97 | 24.17 |  |  | 0 | 2500 | 0.62 | 0.01 | 0.61 | 0.63
100 | 2250 | 24.365 | 0.065 | 24.3 | 24.43 |  |  | 0 | 2250 | 0.615 | 0.035 | 0.58 | 0.65
100 | 2000 | 24.35 |  | 24.29 | 24.41 |  |  | 0 | 2000 | 0.605 | 0.025 | 0.58 | 0.63
100 | 1500 | 24.745 | 0.065 | 24.68 | 24.81 |  |  | 0 | 1500 | 0.605 | 0.025 | 0.58 | 0.63
100 | 1000 | 24.47 | 0.06 | 24.41 | 24.53 |  |  | 0 | 1000 | 0.595 | 0.015 | 0.58 | 0.61
100 | 650 | 24.475 | 0.055 | 24.42 | 24.53 |  |  | 0 | 600 | 0.595 | 0.025 | 0.57 | 0.62
GaAs (2 um) on GaP (100 um)
nm | mV | d(mV) | low | high
2500 | 6.3 | 0.05
2250 | 7.4 | 0.05
2000 | 8.55 | 0.07
1900 | 9.56 | 0.05
1800 | 10.2 | 0.06
1700 | 10.54 | 0.06
1600 | 11.42 | 0.05
1500 | 11.66 | 0.05
1400 | 11.87 | 0.04
1300 | 12.61 | 0.05
1200 | 12.73 | 0.04 | 12.69 | 12.76
1100 | 12.74 | 0.06 | 12.68 | 12.8
1000 | 12.695 | 0.075 | 12.62 | 12.77
900 | 10.735 | 0.065 | 10.67 | 10.8
890 | 8.035 | 0.085 | 7.95 | 8.12
880 | 5.21 | 0.06 | 5.15 | 5.27
870 | 3.38 | 0.05 | 3.33 | 3.43
860 | 2.21 | 0.04 | 2.17 | 2.25
850 | 1.85 | 0.07 | 1.78 | 1.92
800 | 1.135 | 0.065 | 1.07 | 1.2
750 | 0.855 | 0.035 | 0.82 | 0.89
700 | 0.725 | 0.035 | 0.69 | 0.76
650 | 0.675 | 0.045 | 0.63 | 0.72
600 | 0.695 | 0.025 | 0.67 | 0.72
550 | 0.695 | 0.025 | 0.67 | 0.72
1250 | 12.54 | 0.06 | 12.48 | 12.6
1150 | 12.69 | 0.05 | 12.64 | 12.74
1050 | 13.355 | 0.035 | 13.32 | 13.39
950 | 12.685 | 0.065 | 12.62 | 12.75
940 | 12.955 | 0.055 | 12.9 | 13.01
930 | 13.015 | 0.055 | 12.96 | 13.07
920 | 12.82 | 0.04 | 12.78 | 12.86
910 | 12.17 | 0.05 | 12.12 | 12.22
| 0 | 0
| 0 | 0
| 0 | 0
| 0 | 0
| 0 | 0
Si (2.09 +/- 0.005 mm)
nm | mV | d(mV) | low | high
1300 | 12.29 | 0.03 | 12.26 | 12.32
1250 | 12.16 | 0.01 | 12.15 | 12.17
1200 | 11.795 | 0.035 | 11.76 | 11.83
1190 | 11.485 | 0.045 | 11.44 | 11.53
1180 | 11.06 | 0.03 | 11.03 | 11.09
1170 | 10.345 | 0.035 | 10.31 | 10.38
1160 | 9.73 | 0.03 | 9.7 | 9.76
1150 | 8.89 | 0.02 | 8.87 | 8.91
1140 | 7.97 | 0.04 | 7.93 | 8.01
1130 | 6.995 | 0.045 | 6.95 | 7.04
1120 | 5.97 | 0.02 | 5.95 | 5.99
1110 | 5.09 | 0.03 | 5.06 | 5.12
1100 | 3.925 | 0.045 | 3.88 | 3.97
1090 | 2.915 | 0.035 | 2.88 | 2.95
1080 | 2.005 | 0.025 | 1.98 | 2.03
1070 | 1.23 | 0.04 | 1.19 | 1.27
1060 | 0.865 | 0.035 | 0.83 | 0.9
1050 | 0.715 | 0.035 | 0.68 | 0.75
1000 | 0.71 | 0.03 | 0.68 | 0.74
950 | 0.695 | 0.025 | 0.67 | 0.72
900 | 0.69 | 0.02 | 0.67 | 0.71
850 | 0.695 | 0.025 | 0.67 | 0.72
800 | 0.695 | 0.025 | 0.67 | 0.72
1500 | 12.04 | 0.02 | 12.02 | 12.06
1450 | 12.385 | 0.035 | 12.35 | 12.42
1400 | 12.38 | 0.05 | 12.33 | 12.43
1350 | 12.23 | 0.04 | 12.19 | 12.27
1300 | 12.255 | 0.025 | 12.23 | 12.28
1250 | 12.155 | 0.055 | 12.1 | 12.21
1200 | 11.735 | 0.035 | 11.7 | 11.77
1190 | 11.355 | 0.025 | 11.33 | 11.38
1180 | 10.985 | 0.035 | 10.95 | 11.02
Si (1.14 +/- 0.005 mm)
nm | mV | d(mV) | low | high
1400 | 12.25 | 0.04 | 12.21 | 12.29
1350 | 12.465 | 0.045 | 12.42 | 12.51
1300 | 12.435 | 0.015 | 12.42 | 12.45
1250 | 12.385 | 0.035 | 12.35 | 12.42
1200 | 11.975 | 0.035 | 11.94 | 12.01
1190 | 11.765 | 0.045 | 11.72 | 11.81
1180 | 11.56 | 0.04 | 11.52 | 11.6
1170 | 11.245 | 0.025 | 11.22 | 11.27
1160 | 10.845 | 0.065 | 10.78 | 10.91
1150 | 10.095 | 0.025 | 10.07 | 10.12
1140 | 9.515 | 0.025 | 9.49 | 9.54
1130 | 8.775 | 0.035 | 8.74 | 8.81
1120 | 8.145 | 0.055 | 8.09 | 8.2
1110 | 7.275 | 0.065 | 7.21 | 7.34
1100 | 6.295 | 0.045 | 6.25 | 6.34
1090 | 5.18 | 0.04 | 5.14 | 5.22
1080 | 3.95 | 0.03 | 3.92 | 3.98
1070 | 2.775 | 0.045 | 2.73 | 2.82
1060 | 1.85 | 0.06 | 1.79 | 1.91
1050 | 1.17 | 0.02 | 1.15 | 1.19
1040 | 0.84 | 0.02 | 0.82 | 0.86
1030 | 0.71 | 0.02 | 0.69 | 0.73
1020 | 0.71 | 0.02 | 0.69 | 0.73
1010 | 0.7 | 0.02 | 0.68 | 0.72
1000 | 0.705 | 0.025 | 0.68 | 0.73
950 | 0.69 | 0.02 | 0.67 | 0.71
900 | 0.7 | 0.02 | 0.68 | 0.72
1350 | 12.48 | 0.04 | 12.44 | 12.52
1300 | 12.465 | 0.015 | 12.45 | 12.48
1250 | 12.385 | 0.035 | 12.35 | 12.42
1200 | 11.94 | 0.03 | 11.91 | 11.97
1190 | 11.75 | 0.09 | 11.66 | 11.84
Ge (1.11 +/ 0.005 mm)
nm | mV | d(mV) | low | high
2150 | 11.13 | 0.04 | 11.09 | 11.17
2100 | 11.49 | 0.03 | 11.46 | 11.52
2050 | 11.515 | 0.045 | 11.47 | 11.56
2000 | 11.365 | 0.045 | 11.32 | 11.41
1990 | 11.28 | 0.05 | 11.23 | 11.33
1980 | 11.165 | 0.035 | 11.13 | 11.2
1970 | 10.98 | 0.01 | 10.97 | 10.99
1960 | 10.68 | 0.05 | 10.63 | 10.73
1950 | 10.385 | 0.035 | 10.35 | 10.42
1940 | 10.235 | 0.035 | 10.2 | 10.27
1930 | 9.985 | 0.045 | 9.94 | 10.03
1920 | 9.83 | 0.03 | 9.8 | 9.86
1910 | 9.745 | -0.025 | 9.77 | 9.72
1900 | 9.57 | 0.04 | 9.53 | 9.61
1890 | 9.045 | 0.035 | 9.01 | 9.08
1880 | 8.435 | 0.035 | 8.4 | 8.47
1870 | 8.025 | 0.025 | 8 | 8.05
1860 | 7.565 | 0.035 | 7.53 | 7.6
1850 | 7.01 | 0.04 | 6.97 | 7.05
1840 | 6.565 | 0.045 | 6.52 | 6.61
1830 | 5.82 | 0.03 | 5.79 | 5.85
1820 | 5.005 | 0.025 | 4.98 | 5.03
1810 | 4.38 | 0.03 | 4.35 | 4.41
1800 | 3.615 | 0.025 | 3.59 | 3.64
1790 | 3.12 | 0.03 | 3.09 | 3.15
1780 | 2.6 | 0.03 | 2.57 | 2.63
1770 | 2.185 | 0.025 | 2.16 | 2.21
1760 | 1.81 | 0.04 | 1.77 | 1.85
1750 | 1.52 | 0.02 | 1.5 | 1.54
1740 | 1.23 | 0.04 | 1.19 | 1.27
1730 | 1.025 | 0.045 | 0.98 | 1.07
1720 | 0.94 | 0.03 | 0.91 | 0.97
1710 | 0.82 | 0.03 | 0.79 | 0.85
1700 | 0.745 | 0.025 | 0.72 | 0.77
1650 | 0.7 | 0.02 | 0.68 | 0.72
1600 | 0.695 | 0.015 | 0.68 | 0.71
1550 | 0.69 | 0.02 | 0.67 | 0.71
2300 | 11.29 | 0.03 | 11.26 | 11.32
2250 | 11.38 | 0.04 | 11.34 | 11.42
2200 | 11.48 | 0.05 | 11.43 | 11.53
1500 | 0.695 | 0.025 | 0.67 | 0.72
1450 | 0.7 | 0.03 | 0.67 | 0.73
1400 | 0.7 | 0.03 | 0.67 | 0.73
Si (315 +/- 0.005 mm)
nm | mV | d(mV) | low | high
1500 | 11.905 | 0.055 | 11.85 | 11.96
1450 | 12.205 | 0.035 | 12.17 | 12.24
1400 | 12.27 | 0.04 | 12.23 | 12.31
1350 | 12.21 | 0.03 | 12.18 | 12.24
1300 | 12.135 | 0.035 | 12.1 | 12.17
1250 | 12.035 | 0.045 | 11.99 | 12.08
1200 | 11.765 | 0.045 | 11.72 | 11.81
1190 | 11.635 | 0.045 | 11.59 | 11.68
1180 | 11.665 | 0.045 | 11.62 | 11.71
1170 | 11.59 | 0.06 | 11.53 | 11.65
1160 | 11.37 | 0.04 | 11.33 | 11.41
1150 | 11.265 | 0.035 | 11.23 | 11.3
1140 | 11.005 | 0.035 | 10.97 | 11.04
1130 | 10.835 | 0.055 | 10.78 | 10.89
1120 | 10.475 | 0.075 | 10.4 | 10.55
1110 | 10.175 | 0.045 | 10.13 | 10.22
1100 | 9.79 | 0.04 | 9.75 | 9.83
1090 | 9.18 | 0.06 | 9.12 | 9.24
1080 | 8.415 | 0.045 | 8.37 | 8.46
1070 | 7.31 | 0.04 | 7.27 | 7.35
1060 | 6.3 | 0.04 | 6.26 | 6.34
1050 | 5.155 | 0.035 | 5.12 | 5.19
1040 | 4.105 | 0.025 | 4.08 | 4.13
1030 | 3.125 | 0.055 | 3.07 | 3.18
1020 | 2.44 | 0.03 | 2.41 | 2.47
1010 | 1.82 | 0.06 | 1.76 | 1.88
1000 | 1.385 | 0.055 | 1.33 | 1.44
990 | 1.055 | 0.035 | 1.02 | 1.09
980 | 0.88 | 0.03 | 0.85 | 0.91
970 | 0.74 | 0.04 | 0.7 | 0.78
960 | 0.715 | 0.025 | 0.69 | 0.74
950 | 0.705 | 0.025 | 0.68 | 0.73
900 | 0.695 | 0.015 | 0.68 | 0.71
850 | 0.7 | 0.02 | 0.68 | 0.72
800 | 0.695 | 0.025 | 0.67 | 0.72
650 | 0.695 | 0.015 | 0.68 | 0.71
1200 | 11.695 | 0.045 | 11.65 | 11.74
1150 | 11.165 | 0.035 | 11.13 | 11.2
1100 | 9.665 | 0.045 | 9.62 | 9.71
1050 | 5.265 | 0.045 | 5.22 | 5.31
GaAs
nm | mV | d(mV) | low | high
1200 | 12.99 | 0.04 | 12.95 | 13.03
1150 | 12.805 | 0.035 | 12.77 | 12.84
1100 | 12.925 | 0.035 | 12.89 | 12.96
1050 | 13.38 | 0.03 | 13.35 | 13.41
1000 | 12.875 | 0.045 | 12.83 | 12.92
950 | 12.805 | 0.035 | 12.77 | 12.84
940 | 12.975 | 0.035 | 12.94 | 13.01
930 | 13.055 | 0.035 | 13.02 | 13.09
920 | 12.815 | 0.045 | 12.77 | 12.86
910 | 11.99 | 0.04 | 11.95 | 12.03
900 | 10.085 | 0.095 | 9.99 | 10.18
890 | 7.425 | 0.035 | 7.39 | 7.46
880 | 4.82 | 0.04 | 4.78 | 4.86
870 | 3.195 | 0.025 | 3.17 | 3.22
860 | 2.17 | 0.04 | 2.13 | 2.21
850 | 1.855 | 0.035 | 1.82 | 1.89
840 | 1.635 | 0.025 | 1.61 | 1.66
830 | 1.4 | 0.04 | 1.36 | 1.44
820 | 1.36 | 0.05 | 1.31 | 1.41
810 | 1.21 | 0.04 | 1.17 | 1.25
800 | 1.125 | 0.035 | 1.09 | 1.16
750 | 0.865 | 0.025 | 0.84 | 0.89
700 | 0.725 | 0.025 | 0.7 | 0.75
650 | 0.7 | 0.02 | 0.68 | 0.72
600 | 0.695 | 0.025 | 0.67 | 0.72
775 | 0.96 | 0.03 | 0.93 | 0.99
1050 | 13.335 | 0.045 | 13.29 | 13.38
1000 | 12.86 | 0.05 | 12.81 | 12.91
950 | 12.905 | 0.025 | 12.88 | 12.93
940 | 12.925 | 0.045 | 12.88 | 12.97
930 | 13 | 0.03 | 12.97 | 13.03